## Sheet1
Conc: (g/dl) | Flow Time of Polymer-Solvent system (t) sec | Flow Time of Solvent (t0) sec |  |  | Reduced Viscosity, |  | Inherent Viscosity,
0.02 | 87.628 | 70.877 | 1.23633901 | 0.2363390098 | 11.81695049 | 0.2121546012 | 10.60773006
0.04 | 108.645 | 70.877 | 1.532866797 | 0.5328667974 | 13.32166994 | 0.427139706 | 10.67849265
0.06 | 135.526 | 70.877 | 1.912129464 | 0.9121294637 | 15.20215773 | 0.6482175235 | 10.80362539
0.08 | 166.609 | 70.877 | 2.350677935 | 1.350677935 | 16.88347419 | 0.8547037695 | 10.68379712
0.1 | 196.356 | 70.877 | 2.77037685 | 1.77037685 | 17.7037685 | 1.018983358 | 10.18983358